## 대시보드
KEITHLEY 2400 · TEST DASHBOARD
No | 샘플명 | 테스트 방법 | 인가 설정 | Compliance | 측정 수 | 평가 시간 (s) | 상태
1 | a | 시간 · 4-Wire · 전압 인가 | 9.0000 V | 0.01000 A | 47 | 12.931 | OK
2 | b | 시간 · 4-Wire · 전압 인가 | 9.0000 V | 0.01000 A | 47 | 12.886 | OK
Raw Data 연동 Excel 기본 차트

## Raw Data
#1 · a |  |  |  | #2 · b
샘플명 | a |  |  | 샘플명 | b
테스트 방법 | 시간 · 4-Wire · 전압 인가 |  |  | 테스트 방법 | 시간 · 4-Wire · 전압 인가
평가 시각 | 2026-08-26 14:29:20 |  |  | 평가 시각 | 2026-08-26 14:29:49
인가 설정 | 9.0000 V |  |  | 인가 설정 | 9.0000 V
Compliance | 0.01000 A |  |  | Compliance | 0.01000 A
측정 수 / 평가 시간 | 47 / 12.9310 s |  |  | 측정 수 / 평가 시간 | 47 / 12.8860 s
상태 | OK |  |  | 상태 | OK
시간 (s) | 전압 (V) | 전류 (A) | 저항 (Ω) | 시간 (s) | 전압 (V) | 전류 (A) | 저항 (Ω)
2.898 | 9.000089 | 5.114895e-11 | 175958431209.2 | 2.9 | 9.000139 | 1.037923e-09 | 8671297389.1
3.425 | 8.999978 | 1.437514e-10 | 62607932861.9 | 3.394 | 9.000002 | 1.308656e-09 | 6877286315.1
3.664 | 9.000041 | -4.00289e-10 | -22483857912.7 | 3.666 | 8.999823 | 1.412187e-10 | 63729683108.5
3.84 | 8.999915 | -4.812744e-10 | -18700173954.8 | 3.825 | 9.000125 | 9.190021e-10 | 9793367175.1
4.096 | 9.000175 | -5.37461e-10 | -16745726666.7 | 4.081 | 9.000147 | 1.586976e-09 | 5671255898.0
4.289 | 9.000156 | -2.838698e-10 | -31705225423.8 | 4.307 | 9.000064 | 2.085248e-10 | 43160640844.6
4.51 | 8.999999 | 1.385566e-09 | 6495539728.9 | 4.497 | 9.000013 | 1.36887e-09 | 6574775544.8
4.719 | 9.000067 | 1.509041e-09 | 5964097065.6 | 4.719 | 8.999966 | 4.98484e-10 | 18054673770.9
4.926 | 8.999983 | 4.544593e-10 | 19803716196.4 | 4.928 | 9.000031 | 1.43668e-09 | 6264464598.9
5.151 | 8.999994 | 1.398215e-09 | 6436774029.7 | 5.135 | 9.000134 | 4.301679e-10 | 20922374728.6
5.359 | 8.999892 | -6.634949e-10 | -13564372537.0 | 5.36 | 8.99991 | 1.323323e-09 | 6800992652.6
5.567 | 8.99998 | -3.046222e-10 | -29544727862.9 | 5.552 | 9.00005 | 1.022738e-09 | 8799956587.1
5.79 | 9.000019 | -5.465716e-10 | -16466312922.2 | 5.775 | 8.999927 | -6.271204e-11 | -143511947626.0
5.998 | 9.000074 | 3.97783e-10 | 22625587317.7 | 5.983 | 9.000074 | 1.171515e-09 | 7682423187.1
6.206 | 8.999969 | 1.943551e-10 | 46306832185.0 | 6.189 | 9.00005 | -1.919251e-11 | -468935537873.9
6.431 | 9.000033 | -3.491656e-10 | -25775829577.7 | 6.399 | 9.00003 | 1.468556e-09 | 6128489482.2
6.62 | 9.000012 | -5.384725e-10 | -16713967751.4 | 6.606 | 9.00005 | -5.15189e-10 | -17469414137.3
6.845 | 9.000064 | 1.179612e-09 | 7629681624.1 | 6.812 | 9.000072 | 1.351155e-09 | 6661021126.4
7.052 | 9.000057 | 9.517384e-11 | 94564399208.9 | 7.021 | 9.000061 | -7.394234e-10 | -12171728674.0
7.26 | 9.000123 | 1.219087e-09 | 7382674903.4 | 7.229 | 9.000072 | 1.101686e-09 | 8169362232.1
7.484 | 9.000044 | 9.109055e-10 | 9880326773.7 | 7.437 | 9.000085 | 1.129514e-09 | 7968103981.0
7.676 | 9.000019 | 1.034883e-09 | 8696653631.4 | 7.645 | 9.000028 | 1.450345e-09 | 6205439395.5
7.898 | 9.000107 | 1.066258e-09 | 8440834207.1 | 7.852 | 9.000114 | -4.812761e-10 | -18700521384.7
8.108 | 9.000095 | 5.875492e-10 | 15318027834.9 | 8.06 | 9.000063 | 1.284366e-09 | 7007397424.1
8.315 | 9.000054 | -4.235726e-10 | -21247960798.2 | 8.268 | 9.000037 | 1.445781e-09 | 6225034773.6
8.539 | 9 | -5.592266e-10 | -16093655058.6 | 8.477 | 8.999875 | -9.256882e-11 | -97223611578.9
8.731 | 9.000035 | 1.275754e-09 | 7054679036.9 | 8.699 | 8.999966 | -3.184329e-11 | -282633044512.7
8.954 | 9.000003 | -3.234918e-11 | -278214254580.8 | 8.906 | 9.000074 | 1.350146e-09 | 6666000565.9
9.162 | 8.999989 | -4.716584e-10 | -19081583196.7 | 9.114 | 9.000077 | 1.35976e-09 | 6618871712.7
9.369 | 9.000037 | -5.344237e-10 | -16840639739.6 | 9.321 | 9.000064 | -4.448318e-10 | -20232510355.6
9.578 | 8.999965 | 7.929953e-10 | 11349329561.0 | 9.545 | 9.000105 | 6.720556e-10 | 13391905372.1
9.784 | 8.999982 | 8.410697e-10 | 10700637533.4 | 9.738 | 9.00006 | -5.698553e-10 | -15793588302.2
9.992 | 9.000044 | 1.129008e-09 | 7971638819.2 | 9.96 | 9.000016 | -5.389793e-10 | -16698259098.3
10.201 | 9.000012 | 9.448071e-10 | 9525766688.2 | 10.168 | 8.999961 | -3.759922e-10 | -23936563045.7
10.408 | 9.000044 | 7.493087e-11 | 120111297253.1 | 10.376 | 9.000134 | -7.399309e-10 | -12163479049.2
10.616 | 9 | 7.884451e-10 | 11414872132.5 | 10.584 | 9.000006 | 6.452349e-10 | 13948417855.3
10.839 | 9.000023 | 9.605009e-10 | 9370134895.2 | 10.791 | 9.000039 | -6.574227e-10 | -13689881715.4
11.031 | 9.000047 | 1.38405e-09 | 6502689209.2 | 11 | 9.000151 | 1.175063e-09 | 7659292310.3
11.255 | 9.000028 | -6.538809e-10 | -13764017269.8 | 11.208 | 9.000074 | -5.410042e-10 | -16635867152.2
11.462 | 9.00011 | 1.08498e-09 | 8295185164.7 | 11.416 | 8.999999 | 1.401254e-09 | 6422817704.7
11.671 | 8.999978 | 1.290937e-09 | 6971663218.3 | 11.623 | 9.000072 | -8.249663e-10 | -10909623823.4
11.878 | 9.00001 | -5.607451e-10 | -16050091209.0 | 11.846 | 8.999993 | -4.033258e-10 | -22314449013.7
12.085 | 8.999971 | -5.51633e-10 | -16315142495.1 | 12.055 | 9.000142 | 1.253494e-09 | 7180043941.2
12.308 | 9.000099 | -5.613271e-11 | -160336085679.8 | 12.262 | 9.000044 | 1.13761e-09 | 7911361538.7
12.503 | 9.000147 | 3.942422e-10 | 22828979241.7 | 12.469 | 9.000114 | -7.282872e-10 | -12357918689.2
12.725 | 9.000157 | -4.28128e-10 | -21022117217.3 | 12.677 | 9.00007 | 1.425543e-09 | 6313432846.3
12.931 | 9.00003 | -7.272741e-10 | -12375017892.2 | 12.886 | 9.000168 | 1.462991e-09 | 6151895671.3